## Sheet1
run | heats | coating | resistance
r1 | T360 | C2 | 73
r1 | T360 | C3 | 83
r1 | T360 | C1 | 67
r1 | T360 | C4 | 89
r2 | T370 | C1 | 65
r2 | T370 | C3 | 87
r2 | T370 | C4 | 86
r2 | T370 | C2 | 91
r3 | T380 | C3 | 147
r3 | T380 | C1 | 155
r3 | T380 | C2 | 127
r3 | T380 | C4 | 212
r4 | T380 | C4 | 153
r4 | T380 | C3 | 90
r4 | T380 | C2 | 100
r4 | T380 | C1 | 108
r5 | T370 | C4 | 150
r5 | T370 | C1 | 140
r5 | T370 | C3 | 121
r5 | T370 | C2 | 142
r6 | T360 | C1 | 33
r6 | T360 | C4 | 54
r6 | T360 | C2 | 8
r6 | T360 | C3 | 46